## Sheet1
Table 8498 - SciGlass Next Database (https://sciglass.uni-jena.de)
https://sciglass.uni-jena.de/database?table_id=8498
Melting in a platinum crucible at 1580 °C for 5 h. Casting into graphite-coated steel molds. Annealing at ≈700 °C and cooling at a rate of 0.5 K/min. Measurements of transmission on the plates 5 mm thick. Measurements of chemical durability in water according to DIN 12111 (see Glossary. Water resistance tests). Measurements of chemical durability in acid according to DIN 12116 (see Glossary. Acid resistance tests). Measurements of chemical durability in alkali according to DIN 52322 (see Glossary. Alkali resistance tests). Note: glasses for photomask, photovoltaic and mirror substrate applications. Note: R2O3=As2O3+Sb2O3. Assignee: Schott Glass Tech. Inc. (US) References: * Franklin B. and Mader K.-H., US Patent No.4554259 Cl 4 C 03 C 3/08, Off.Gazette, 1985, vol. 1060, No. 3. * Franklin B. and Mader K.-H., GB Patent No.2158431 Cl 4 C 03 C 3/108, Abstr.Pat.Specif., 1985, No. 45. * Franklin B. and Mader K.-H., DE Patent No.3516020 Cl 4 C 03 C 3/093, 4/00, G 03 F 1/00, H 01 L 21/32, Auszuge Offenlegungsschr.Pat., 1985, No. 46. * Franklin B. and Mader K.-H., JP Patent No.60239342 Int.Cl C 03 C 3/091, 3/095, 4/00, G 03 F 1/00, H 01 L 21/316, http://ep.espacenet.com/, 1985. * Franklin B. and Mader K.-H., FR Patent No.2564087 Int.Cl C 03 C 3/093, G 03 F 7/26, G 02 B 1/00, 3/00, 5/02, http://ep.espacenet.com/, 1985.
Glass No | SiO2 | B2O3 | Al2O3 | MgO | CaO | BaO | ZnO | PbO | CeO2 | R2O3 | Density | α*1E7, K-1： Thermal expansion coefficient temp.range, °C： Temperature range | α*1E7, K-1： Thermal expansion coefficient temp.range, °C： Temperature range | α*1E7, K-1： Thermal expansion coefficient temp.range, °C： Temperature range | Thermal conductivity | Refractive index | Abbe number | τ, %： Transmittance λ, nm： Wavelength | τ, %： Transmittance λ, nm： Wavelength | τ, %： Transmittance λ, nm： Wavelength | τ, %： Transmittance λ, nm： Wavelength | τ, %： Transmittance λ, nm： Wavelength | T, °C： Temperature log(η, P)： η: Viscosity | Glass transition temperature | E: Young's modulus | Poisson's ratio | Wt loss, mg/dm2 in H2O | Wt loss, mg/dm2 in acid | Wt loss, mg/dm2 in alkali | Hydrolytic class | Class of acid resistance | Class of alkali resistance
Glass No | SiO2 | B2O3 | Al2O3 | MgO | CaO | BaO | ZnO | PbO | CeO2 | R2O3 | d, g/cm3 | α*1E7, K-1 temp.range, °C in 20-100 | α*1E7, K-1 temp.range, °C in 20-300 | α*1E7, K-1 temp.range, °C in 100-300 | λ, W/m.K | nd | νd | τ, % at λ, nm at 314 | τ, % at λ, nm at 315 | τ, % at λ, nm at 316 | τ, % at λ, nm at 317 | τ, % at λ, nm at 350 | T, °C at log(η, P) at 7.6 | Tg, °C | E*1E-3, kgf/mm2 | μ | Wt loss, mg/dm2 in H2O | Wt loss, mg/dm2 in acid | Wt loss, mg/dm2 in alkali | Hydrolytic class | Class of acid resistance | Class of alkali resistance
66309 | 50.51 | 3.68 | 14.48 | 2.12 | 2.5 | 9.18 | 17.08 | - | - | 0.45 | 2.91 | 32.1 | 38.5 | 39.4 | - | 1.5626 | 57.16 | - | - | - | - | - | - | 678 | - | - | - | - | - | - | - | -
66310 | 50.56 | 3.18 | 12.45 | 1.83 | 2.54 | 9.31 | 14.67 | - | 5 | 0.46 | 2.98 | 35.1 | 40.3 | 42.3 | - | 1.5694 | 56.35 | - | - | - | - | - | - | 674 | - | - | - | - | - | - | - | -
66753 | 55.28 | 3.16 | 12.39 | 1.82 | 2.53 | 9.26 | 14.6 | 0.5 | - | 0.46 | 2.84 | 31.4 | 36.4 | 38.2 | - | 1.5514 | 57.68 | 50 | - | - | - | 83 | - | 676 | 8.466 | 0.245 | 12 | 9.5 | 153 | 1 | 3 | 2
66754 | 55.56 | 3.18 | 12.45 | 1.83 | 2.54 | 9.31 | 14.67 | - | - | 0.46 | 2.83 | 31.6 | 36.3 | 38.2 | 1.08 | 1.548 | 58.5 | - | - | 50 | - | 82 | 898 | 679 | 8.466 | 0.245 | 12 | 9.5 | 153 | 1 | 3 | 2
66755 | 55.17 | 3.16 | 12.36 | - | 5.04 | 9.25 | 14.57 | - | - | 0.45 | 2.84 | 34.5 | 39.2 | 41.3 | 1.06 | 1.5531 | 58.06 | - | 50 | - | - | 82 | - | 675 | 8.364 | 0.246 | 11 | 8.3 | 152 | 1 | 3 | 2
66756 | 56.49 | 2.17 | 14.54 | 1.81 | 2.52 | 9.25 | 12.27 | 0.5 | - | 0.46 | 2.8 | 31.5 | 35.7 | 37.4 | - | 1.5472 | 58.52 | - | - | - | 50 | 81 | - | 699 | 8.568 | 0.241 | 11 | 6.1 | 141 | 1 | 3 | 2