## Sheet1
Table 4410 - SciGlass Next Database (https://sciglass.uni-jena.de)
https://sciglass.uni-jena.de/database?table_id=4410
Melting in a molybdenum crucible at 1500-1600 °C for 2-5 h in induction-heated furnace in atmosphere of flowing nitrogen gas. Annealing in a nitrogen atmosphere. Measurements of microhardness by Knoop diamond pyramid. Measurements of dielectric properties at temperature 25 °C. Note: glasses for glass-ceramics. Assignee: Corning Inc. (US) References: * Aitken B.G., US Patent No.4940678 Cl 5 C 03 C 3/062, 3/11, Off.Gazette, 1990, vol. 1116, No. 2. * Aitken B.G., DE Patent No.4023399 Int.Cl C 03 C 3/095, 3/062, http://ep.espacenet/com, 1991. * Aitken B.G., FR Patent No.2650266 Int.Cl C 03 C 3/083, 3/068, http://ep.espacenet/com, 1991. * Aitken B.G., JP Patent No.3060440 Int.Cl C 03 C 3/095, 3/062, 3/076, 3/11, http://ep.espacenet.com/, 1991.
Glass No | La2O3 | Al2O3 | SiO2 | Si3N4 | BaO | Thermal expansion coefficient | Annealing Point | H: Microhardness | log(ρ, Ohm.cm)： Electrical resistivity T, °C： Temperature | ε'： Dielectric constant f, Hz： Frequency
Glass No | La2O3 | Al2O3 | SiO2 | Si3N4 | BaO | α*1E7, K-1 | A.P., °C | H, kgf/mm2 | log(ρ, Ohm.cm) at T, °C at 350 | ε' f, Hz at 100
60817 | 33.5 | 28.4 | 23.5 | 14.6 | - | 62.6 | 920 | 697 | 11.8 | 13.8
60818 | 31.1 | 36.3 | 17.6 | 14.9 | - | 58.9 | 902 | 697 | 12.6 | 12.9
60819 | 34.3 | 10.2 | 41.9 | 13.6 | - |  | 950 | 639 | 12 | 15.2
60820 | 16.9 | 11.2 | 23.4 | 14.7 | 33.8 | 71.3 | 930 |  | 12.2 | 13.6
60821 | 17.1 | 17.1 | 16.2 | 15.5 | 34.1 | 73.4 | 921 | 614 | 12.4 | 13.2