## Sheet1
Table 17437 - SciGlass Next Database (https://sciglass.uni-jena.de)
https://sciglass.uni-jena.de/database?table_id=17437
Note: glasses for automotive windows. Assignee: Saint-Gobain Vitrage (FR) References: * Bordeaux F. and Duffrene L., WO Patent No.9944952 Int.Cl C 03 C 3/087, Chem.Abstr., 1999, vol. 131, No. 15, p. 1078. * Bordeaux F. and Duffrene L., FR Patent No.2775476 Int.Cl C 03 C 3/087, C 03 B 27/00, B 60 J 1/00, http://ep.espacenet.com/, 1999. * Bordeaux F. and Duffrene L., US Patent No.6335300 Int.Cl C 03 C 3/078, 3/087, http://ep.espacenet.com/, 2002. * Bordeaux F. and Duffrene L., EP Patent No.0979217 Int.Cl C 03 C 3/087, http://ep.espacenet.com/, 2003. * Bordeaux F. and Duffrene L., US Patent No.7153798 Int.Cl C 03 C 3/078, 3/087, http://ep.espacenet.com/, 2006.
Glass No | SiO2 | Al2O3 | CaO | MgO | Na2O | K2O | BaO | Density | Thermal expansion coefficient | Specific heat | Thermal conductivity | E: Young's modulus | Poisson's ratio
Glass No | SiO2 | Al2O3 | CaO | MgO | Na2O | K2O | BaO | d, g/cm3 | α*1E7, K-1 | Cp, J/kg.K | λ, W/m.K | E, GPa | μ
167107 | 71.3 | 0.6 | 9.6 | 4.1 | 13.6 | 0.3 | - | 2.58 | 90 | 855 | 1 | 70 | 0.22
167108 | 67.1 | 2.1 | 8.5 | 0.1 | 16 | 5.1 | 0.1 | 2.56 | 116 | 852 | 0.85 | 68 | 0.22
167109 | 63.59 | 0.45 | 13.19 | 0.07 | 21.75 | 0.01 | - | 2.66 | 128 | 872 | 0.87 | 70 | 0.23
167110 | 63.22 | 2.45 | 13.4 | 0.1 | 17.5 | 2.65 | - | 2.648 | 120 | 857 | 0.83 | 70 | 0.23
167111 | 64.8 | 2 | 10.4 | 0.5 | 17.4 | 4.9 | - | 2.626 | 122 | 857 | 0.86 | 68 | 0.23
167112 | 64 | 2 | 10.4 | 0.5 | 16.3 | 4.8 | 2 | 2.731 | 120 | 843 | 0.83 | 68 | 0.23
167113 | 65 | 1 | 14.1 | - | 18.9 | 1 | - | 2.67 | 120 | 861 | 0.85 | 69 | 0.23